## UV VIS NIR Cables & Bundles
Part Number | Product Name | Quantity | Description | Price, €/pcs | Serial Number
SILICA CABLES
AP11535 | Fiber Cable NIR400/440-1300-SMA-SMA-MP68 | 1 | Fiber: NIR silica, core/clad: 400/ 440µm; NA=0,22±0,02 Length: 13±0,2 m Termination: SMA 905 connectors, extension sleeves Tubing: metal, PVC coated OD= 6,8 mm | 300 | 2OLP
AP11370 | Fiber Cable NIR600/720-500-HP-SMA-HP-SMA-MS75 | 1 | Fiber: NIR silica, core/clad: 600/ 720µm; NA=0,22±0,02 Length: 5±0,05m Termination: SMA 905 connectors, free fiber end, epoxy free Tubing: silicone coated stainless steel, fiber reinforced, OD=7.5mm | 250 | 2IQR
AP10043 | Fiber Cable UVNS200/220-300-SMA-SMA-SP30 | 3 | Fiber: UV-VIS silica, core/clad: 200/ 220µm; NA=0,22±0,02, solarization resistant Length: 3±0,05m Termination: SMA 905 connectors Tubing: Simplex black, OD=3.0mm | 130 | 2ZLS, 3AFQ, 3AFS
AP10415 | Fiber Cable NIR200/220-300-SMA-SMA-SP30 | 5 | Fiber: NIR silica, core/clad: 200/ 220µm; NA=0,22±0,02, low OH<0,1ppm Length: 3±0,05m Termination: SMA 905 connectors Tubing: Simplex black, OD=3.0mm | 130 | 2XUR, 2XUS, 3AFT, 3AFU,3AFV
AP11324 | Fiber Cable UVNS400/440-500-SMA-SMA-SP30 | 5 | Fiber: UV-VIS silica, core/clad: 400/ 440µm; NA=0,22±0,02, solarization resistant Length: 5±0,05m Termination: SMA 905 connectors Tubing: Simplex black, OD=3.0mm | 180 | 2GZO, 2GZP, 2GZQ, 2GZR, 2GZS
AP10398 | Fiber Cable UV200/220-300-SMA-SMA-SP30 | 1 | Fiber: UV silica, core/clad: 200/220µm; NA=0,22±0,02, Length: 3±0,05m Termination: SMA 905 connectors Tubing: Simplex black, OD=3.0mm | 160 | 2ZEX
AP11909 | Fiber Cable NIR400/480HC-150-P+SMA-P+SMA-SP30 | 8 | Fiber: NIR silica, core/clad: 400/480µm, HC coating; NA=0,22±0,02, Length: 1,50m±0,05m Termination: SMA 905 connectors, free fiber end with centering sleeve Tubing: Simplex, OD=3.0mm | 180 | 3AGT, 3AGU, 3KCY,3KCZ, 3KDA, 3KDB, 3KDC,3KDD
AP12074 | Fiber Cable NIR600/660-100-SMA(8/130)-SMA-SS50 | 3 | Fiber: NIR silica, core/clad: 600/ 660µm, Polyimide coating; NA=0,22±0,02 Length: 1,0±0,05m Terminatian 1: SMA 905 connector, extension sleeve OD=8,0mm L=130mm Termination 2: SMA 905 connector Tubing: stainless steel, OD=5.0mm Temperature range up to 350 °C | 160 | 3CLL, 3CZF, 3DFJ
AP12248 | Fiber Cable NIR1000/1100-235-SHPC-SHPCO-MP70 | 1 | Fiber: NIR silica, core/clad: 1000/1100μm; NA=0.22±0.02 Length: 2,35±0,05m Termination 1: D-80 connector, free fiber end Termination 2: D-80 connector, free fiber end, with orientation Tubing: stainles steel with black PVC coating, OD=7,0 mm | 400 | 2VLX
AP10063 | Fiber Cable NIR200/280-180-SMA-SMA-MS53-El | 5 | Fiber: NIR silica, core/clad: 200/280 µm; NA = 0,22±0.02 length = 1,8±0,05 m; Terminations: SMA 905 connectors Tubing: silicone coated stainless steel, OD=5.3mm electric isolation | 150 | 2VWV, 2VWW, 2VWX, 2VWY, 2VWZ
AP10832 | Fiber Cable NIR400/480-200-HP-SMA-HP-SMA-MS75 | 2 | Fiber: NIR silica, core/clad: 400/ 480µm; NA=0,22±0,02 Length: 2,0±0,05m Termination: SMA 905 connectors, free fiber end, epoxy free Tubing: Tubing: silicone coated stainless steel OD=7.5mm | 170 | 2AGD, 2AGE
AP12109 | Fiber Cable NIR600/660-50-SMA(8/130)-SMA-SS50 | 12 | Fiber: NIR silica, core/clad: 600/ 660µm, Polyimide coating; NA=0,22±0,02 Length: 0,5±0.02m Termination 1: SMA 905 connector, sleeve: OD=8mm, L=130mm Termination 2: SMA 905 connector Tubing: stainless steel, OD=5.0mm Temperature range up to 350°C | 160 | 3ALO, 3ALP, 3ANW, 3ANX, 3ANY, 3ANZ, 3CVA, 3CVB, 3CVC, 3CVD, 3CVE, 3CVF
AP10008 | Fiber Cable NIR400/440-300-SMA-SMA-SP30 | 5 | Fiber: NIR silica, core/clad: 400/ 440µm; NA=0,22±0,02, low OH<1ppm Length: 3±0,05m Termination: SMA 905 connectors Tubing: Simplex black, OD=3.0mm | 150 | 3KEP, 3KHB,2UQK,2UQL,2UQM
AP10062 | Fiber Cable NIR200/280-220-P-SMA-P-SMA-MS53-El | 14 | Fiber: NIR silica, core/clad: 200/ 280µm; NA=0.22±0.02 Length: 2,2±0,05m Terminations: SMA 905 connector, free end fiber Tubing: silicone coated stainless steel, fiber reinforced, OD=5.3mm electric isolation | 150 | No nr
AP11472 | Fiber Cable NIR600/720-400-HP-SMA-HP-SMA-MS75 | 1 | Fiber: NIR silica, core/clad: 600/ 720µm; NA=0,22±0,02 Length: 4,0±0,05m Termination: SMA 905 connectors, free fiber end, epoxy free Tubing: silicone coated stainless steel, fiber reinforced, OD=7,5mm | 300 | 3DQT
AP12130 | Fiber Cable NIR600/660-300-SMA(8/80)-SMA-SS50 | 2 | Fiber: NIR silica, core/clad: 600/660µm, Polyimide coating; NA=0,22±0,02 Length: 3,0±0.02m Termination 1: SMA 905 connector, sleeve: OD=8mm, L=80mm Termination 2: SMA 905 connector Tubing: stainless steel, OD=5.0mm Temperature range up to 350°C | 250 | 3BVE, 3CLO
AP11634 | Fiber Cable NIR600/660-1000-SMA-SMA-PVC55+G | 1 | Fiber: NIR silica, core/clad: 600/660µm; NA=0,22±0,02 Length: 10±0,3m Termination: SMA 905 connectors (hexagonal nut), Tubing: double layer PVC tubing with Kevlar strain relief, OD=5,5mm, gas tight gel filling between layers | 260 | 2ZLB
AP11305 | Fiber Cable NIR600/660-1000-E/SMA-E/SMA-PVC55+G | 1 | Fiber: NIR silica, core/clad: 600/ 660µm; NA=0,22±0,02 Length: 10±0,3m Termination: SMA 905 stainless steel 1.4305 connectors (hexagonal nut) Tubing: double layer PVC tubing with Kevlar strain relief, OD=5,5mm, gas tight gel filling between layers | 270 | 2ZLA
AP12621 | Fiber Cable NIR1500/1650-400-SHPC-Pin-SHPC-Pin-MP60 | 1 | Power Cable- Homogenizer NIR1500/1650 Fiber: NIR silica, core/clad: 1500/1650µm; NA = 0,22±0,02 Length = 4,0±0,01m Termination: D-80 connectors, free fiber ends with orientation sleeves Tubing: metal, PVC coated, black, OD=6.0mm | 550 | 3ANC
AP11152 | Fiber Cable NIR600/720-100-HP-SMA-HP-SMA-MS75 | 1 | Fiber: NIR silica, core/clad: 600/ 720µm; NA=0,22±0,02 Length: 1,0±0,05m Termination: SMA 905 connectors, free fiber end, epoxy free Tubing: silicone coated stainless steel, OD=7,5mm | 200 | 3APE
AP11974 | Fiber Cable NIR600/660-500-SMA(8/130)-SMA-SS50 | 3 | Fiber: NIR silica, core/clad: 600/ 660µm, Polyimide coating; NA=0,22±0,02 Length: 5,0±0,05m Terminatian 1: SMA 905 connector, extension sleeve OD=8,0mm L=130mm Termination 2: SMA 905 connector Tubing: stainless steel, OD=5.0mm Temperature range up to 350°C | 380 | 3LDY, 3LDZ, 3LEA
AP10865 | Fiber Cable NIR200/220-200-SMA-FT-S | 5 | Fiber: NIR silica, core/clad: 200/220µm; NA=0,22±0,02 Length: 2±0,05m Terminatian 1: SMA 905 connector Termination 2: no connector, fiber end cleaved Tubing: silicone tube | 50 | 2RER, 2RES, 2RET, 2REU, 2REV
AP11571 | Fiber Cable NIR600/720-300-P+SMA-NC | 1 | Fiber: NIR silica, core/clad: 600/720µm; NA=0.22±0.02 Length: 3±0,05m Termination 1: SMA 905 connector, free fiber end with centering sleeve Termination 2: no connector, fiber end polished | 130 | 2OST
AP10473 | PS3xNIR600/720+UV100/110-30-3xPSMA+1xSMA+1xSMA-SP30 | 2 | Power Summarizer EF-PS3xNIR600 3x NIR power all silica fiber core 600/ clad 720 µm; NA=0,22±0,02 1x UV all silica fiber(100 µm; NA = 0,22) for pilot laser beam Design: 3x NIR 600/720 fiber in Simplex tubing with SMA 905 free end connectors; 1x UV100/110 fiber in Simplex tubing with 1x SMA 905 connector; Summarizer's output: SMA 905 connector Lengths of single parts: L1 = 0,33 m; L2 = 0,29 m; L3 = 0,25 m; length of bundles part = 0,05 m; length of pilot laser beam arm = 0,29 m | 200 | 1TXZ, 1UNW
AP10406 | Fiber Cable NIR400/440-200-SMA-FT-S | 4 | Fiber: NIR silica, core/clad: 400/ 440µm; NA=0,22±0,02 Length: 2±0,05m Terminatian 1: SMA 905 connector (green strain relief boot) Termination 2: no connector, fiber end cleaved Tubing: silicone tube (L=0,1 m) | 160 | 2AZE, 2AZF, 3JMK, 3JML
AP10297 | Fiber Cable NIR400/480-6-P-SMA-P-SMA-SP30 | 7 | Fiber: NIR silica, core/clad: 400/ 480µm; NA=0,22±0,02 Length: 60±1mm Termination: SMA 905 connectors, free fiber end Tubing: Simplex, OD=3,0mm | 100 | 2QHQ, 2QHR, 2UKF, 2UKK, 2UKL, 2UKM, 2UKN
AP12198 | Fiber Cable NIR500/550-9-SMA-SMA-M30 | 1 | Fiber: NIR silica, core/clad: 500/ 550µm; NA=0.22±0.02, low OH Length: 88mm Termination: SMA 905 connectors Tubing: stainless steel OD=3 mm Operating temperature 250 °C | 230 | 3JCZ
AP12578 | Fiber Cable NIR600/660CU-25,1-SMA-S-SMA-S | 1 | Fiber: NIR silica copper coated, core/clad: 600/ 660µm ; NA = 0,22±0,02; Length: 250,9mm±1mm Termination: SMA 905 connectors, epoxy free, sleeve=8mm SMA connectors soldered no protection tubing Temperature range up to 600°C oxygen-free environment | 110 | 3CZU
AP12577 | Fiber Cable NIR600/660CU-29,4-SMA-S-SMA-S | 1 | Fiber: NIR silica copper coated, core/clad: 600/ 660µm; NA = 0,22±0,02; Length: 293,9±1mm Termination: SMA 905 connectors, epoxy free, sleeve 8mm SMA connectors soldered no protection tubing Temperature range up to 600°C oxygen-free environment | 120 | 3CZX
AP11944 | Fiber Cable NIR600/660CU-36,6-SMA-SMA | 2 | Fiber: NIR silica copper coated, core/clad: 600/660µm; NA = 0,22±0,02; Length: 366mm±1mm Termination: SMA 905 connectors, epoxy free SMA connectors soldered no protection tubing Temperature range up to 600°C oxygen-free environment | 140 | 2YQY, 2YQZ
AP12676 | Fiber Cable NIR600/660CU-19,39-SMA-S-SMA-S-V1 | 1 | Fiber: NIR silica copper coated, core/clad: 600/ 660µm; NA=0,22±0,02 Länge: 193,9±0,1mm Termination: SMA 905 connectors, ceramic glue, no protection tubing Application temperature: 300°C | 240 | 3KPJ
AP12675 | Fiber Cable NIR600/660CU-15,9-SMA-S-SMA-S-V1 | 1 | Fiber: NIR silica copper coated, core/clad: 600/ 660µm; NA=0,22±0,02 Länge: 150,9±0,1mm Termination: SMA 905 connectors, ceramic glue, no protection tubing Application temperature: 300°C | 100 | 3CUQ
AP10042 | Fiber Cable UVNS400/440-600-SMA-SMA-SP30 | 2 | Fiber: UV-VIS silica, core/clad: 400/440µm, solarization resistant; NA=0,22±0,02 Length: 6±0,05m Termination: SMA 905 connectors Tubing: Simplex black, O=3.0mm | 190 | 3AFP, 3GFL
AP11534 | Fiber Cable NIR400/440-300-SMA-SMA-M50 | 2 | Fiber: NIR silica, core/clad: 400/440µm; NA=0,22±0,02 Length: 3±0,05 m Termination: SMA 905 connectors, extension sleeve Tubing: metal, OD=5.0mm | 160 | 3DXW, 3DXX
AP10126 | Fiber Cable NIR200/220-1000-SMA-SMA-SP30 | 1 | Fiber: NIR silica, core/clad: 200/220µm; NA=0,22±0,02, low OH<0,1ppm Length: 10±0,05m Termination: SMA 905 connectors Tubing: Simplex black, OD=3.0mm | 160 | 3KPB
AP11489 | Fiber Cable NIR100/120-300-SMA-SMA-SP30 | 2 | Fiber: NIR silica, core/clad: 100/ 120µm; NA=0,22±0,02, acrylate coating Length: 3±0,05m Termination: SMA 905 connectors Tubing: Simplex black, OD=3.0mm | 110 | 3FRQ, 3GFJ
SILICA BUNDLES
AP10581 | FB 74xNIR200/220P-500-SMA-SMA-MP48 ART.P-19.2013Rev.A | 10 | Fiber: 74xNIR silica, core/clad: 200/ 220µm; NA=0,22±0,02 Total Length: 5,0±0,1m Termination: SMA 905 connectors Bundle arrangement: round, OD=2.4mm Tubing: PVC, OD=5.0mm | 500 | 1QUY, 1QUZ, 1QVA, 1QVB, 1QVC, 1QVD, 1QVE, 1QVF, 1QVG, 1QVH,